## Sheet1
RockWell B | Approx Tensile in (Kpsi) | Mpa
120 | 274 | 1888.956
120 | 266 | 1833.804
119 | 257 | 1771.758
119 | 245 | 1689.03
118 | 239 | 1647.666
117 | 233 | 1606.302
117 | 227 | 1564.938
116 | 221 | 1523.574
116 | 217 | 1495.998
115 | 212 | 1461.528
115 | 206 | 1420.164
114 | 200 | 1378.8
113 | 196 | 1351.224
113 | 191 | 1316.754
112 | 187 | 1289.178
112 | 182 | 1254.708
111 | 177 | 1220.238
110 | 173 | 1192.662
110 | 169 | 1165.086
109 | 165 | 1137.51
109 | 160 | 1103.04
108 | 156 | 1075.464
108 | 152 | 1047.888
107 | 147 | 1013.418
106 | 144 | 992.736
105 | 140 | 965.16
104 | 137 | 944.478
104 | 133 | 916.902
103 | 129 | 889.326
103 | 126 | 868.644
102 | 124 | 854.856
101 | 121 | 834.174
100 | 118 | 813.492
99 | 115 | 792.81
98 | 112 | 772.128
97 | 109 | 751.446
96 | 106 | 730.764
95 | 103 | 710.082
94 | 100 | 689.4
93 | 98 | 675.612
92 | 96 | 661.824
91 | 93 | 641.142
90 | 91 | 627.354
89 | 88 | 606.672
88 | 86 | 592.884
87 | 84 | 579.096
86 | 83 | 572.202
85 | 81 | 558.414
84 | 79 | 544.626
83 | 78 | 537.732
82 | 76 | 523.944
81 | 75 | 517.05
80 | 73 | 503.262